## Sheet1
Material | 226Ra | 232Th | 40K | Gamma radiation | Alpha radiation
BA | 113 | 68 | 623 | 0.92 | 0.57
BA | 345 | 59 | 410 | 1.58 | 1.73
BA | 423 | 35 | 296 | 1.68 | 2.12
BA | 139 | 108 | 292 | 1.1 | 0.7
BA | 56 | 63 | 210 | 0.57 | 0.28
BA | 62 | 53 | 457 | 0.62 | 0.31
BA | 663 | 44 | 397 | 2.56 | 3.32
BA | 114 | 124 | 210 | 1.07 | 0.57
BA | 100 | 105 | 132 | 0.9 | 0.5
BA | 94 | 105 | 272 | 0.93 | 0.47
BA | 70 | 40 | 355 | 0.55 | 0.35
BA | 108 | 79 | 514 | 0.93 | 0.54
BA | 541 | 102 | 714 | 2.55 | 2.71
BA | 68 | 74 | 225 | 0.67 | 0.34
BA | 70 | 64 | 457 | 0.71 | 0.35
BA | 66 | 97 | 170 | 0.76 | 0.33
Average | 196 | 76 | 351 | 1.15 | 0.98
BM | 10 | 6 | 6000 | 2.1 | 0.05
BM | 9 | 4 | 35898 | 12 | 0.05
Average | 10 | 6 | 25966 | 8.7 | 0.05
CS | 770 | 52 | 650 | 3.04 | 3.85
CS | 317 | 54 | 886 | 1.62 | 1.59
CS | 317 | 54 | 887 | 1.62 | 1.59
CS | 770 | 52 | 650 | 3.04 | 3.85
Average | 662 | 52 | 732 | 3 | 3
Global | 33 | 45 | 420 | ≤ 1 | ≤ 1
FA | 119 | 91 | 438 | 1 | 0.6
FA | 78 | 126 | 374 | 1.01 | 0.39
FA | 904 | 53 | 454 | 3.43 | 4.52
FA | 100 | 108 | 388 | 1 | 0.5
FA | 88 | 88 | 868 | 1.02 | 0.44
FA | 188 | 91 | 343 | 1.2 | 0.94
FA | 999 | 200 | 1100 | 4.7 | 5
FA | 191 | 91 | 561 | 1.28 | 0.96
FA | 232 | 117 | 466 | 1.51 | 1.16
FA | 825 | 53 | 402 | 3.15 | 4.13
FA | 45 | 40 | 88 | 0.38 | 0.23
FA | 126 | 89 | 793 | 1.13 | 0.63
FA | 14 | 20 | 1148 | 0.53 | 0.07
FA | 41 | 49 | 321 | 0.49 | 0.21
FA | 99 | 113 | 309 | 1 | 0.5
FA | 139 | 82 | 743 | 1.12 | 0.7
FA | 83 | 87 | 235 | 0.79 | 0.42
FA | 70 | 79 | 233 | 0.71 | 0.35
FA | 100 | 180 | 650 | 1.45 | 0.5
FA | 80 | 207 | 546 | 1.48 | 0.4
FA | 90 | 66 | 240 | 0.71 | 0.45
FA | 999 | 56 | 470 | 3.77 | 5
FA | 161 | 156 | 584 | 1.51 | 0.81
FA | 119 | 147 | 352 | 1.25 | 0.6
FA | 118 | 157 | 1463 | 1.67 | 0.59
FA | 441 | 110 | 510 | 2.19 | 2.21
FA | 263 | 49 | 216 | 1.19 | 1.32
FA | 143 | 117 | 719 | 1.3 | 0.72
FA | 75 | 104 | 1030 | 1.11 | 0.38
Average | 239 | 99 | 548 | 1 | 1
Global | 33 | 45 | 420 | ≤ 1 | ≤ 1
GGBFS | 112 | 52 | 205 | 0.7 | 0.56
GGBFS | 182 | 44 | 269 | 0.92 | 0.91
GGBFS | 179 | 55 | 172 | 0.93 | 0.9
GGBFS | 128 | 45 | 119 | 0.69 | 0.64
GGBFS | 89 | 140 | 378 | 1.12 | 0.45
GGBFS | 151 | 150 | 14 | 1.26 | 0.76
GGBFS | 143 | 163 | 15 | 1.3 | 0.72
GGBFS | 98 | 89 | 96 | 0.8 | 0.49
GGBFS | 34 | 44 | 846 | 0.62 | 0.17
GGBFS | 32 | 35 | 632 | 0.49 | 0.16
GGBFS | 97 | 89 | 96 | 0.8 | 0.49
GGBFS | 251 | 25 | 362 | 1.08 | 1.26
GGBFS | 323 | 40 | 158 | 1.33 | 1.62
GGBFS | 100 | 100 | 500 | 1 | 0.5
GGBFS | 166 | 48 | 232 | 0.87 | 0.83
GGBFS | 184 | 135 | 283 | 1.38 | 0.92
GGBFS | 15 | 1 | 20 | 0.06 | 0.08
GGBFS | 43 | 43 | 76 | 0.38 | 0.22
GGBFS | 178 | 148 | 243 | 1.41 | 0.89
GGBFS | 67 | 78 | 145 | 0.66 | 0.34
GGBFS | 150 | 65 | 142 | 0.87 | 0.75
GGBFS | 35 | 30 | 75 | 0.29 | 0.18
GGBFS | 160 | 100 | 250 | 1.12 | 0.8
GGBFS | 270 | 70 | 240 | 1.33 | 1.35
GGBFS | 251 | 25 | 214 | 1.03 | 1.26
GGBFS | 117 | 78 | 176 | 0.84 | 0.59
GGBFS | 115 | 36 | 229 | 0.64 | 0.58
GGBFS | 115 | 35 | 192 | 0.62 | 0.58
GGBFS | 166 | 48 | 232 | 0.87 | 0.83
Average | 143 | 72 | 247 | 0.92 | 0.71
Global | 33 | 45 | 420 | ≤ 1 | ≤ 1
GWP | 10 | 10 | 299 | 0.18 | 0.05
GWP | 19 | 18 | 956 | 0.47 | 0.1
GWP | 55 | 41 | 398 | 0.52 | 0.28
GWP | 61 | 48 | 349 | 0.56 | 0.31
GWP | 886 | 292 | 1878 | 5.04 | 4.43
GWP | 71 | 96 | 368 | 0.84 | 0.36
GWP | 547 | 399 | 1768 | 4.41 | 2.74
GWP | 9 | 1 | 2 | 0.04 | 0.05
GWP | 494 | 157 | 1776 | 3.02 | 2.47
GWP | 4 | 15 | 24 | 0.1 | 0.02
GWP | 91 | 70 | 1302 | 1.09 | 0.46
GWP | 2 | 1 | 49 | 0.03 | 0.01
GWP | 170 | 354 | 1592 | 2.87 | 0.85
GWP | 34 | 46 | 944 | 0.66 | 0.17
GWP | 31 | 45 | 856 | 0.61 | 0.16
GWP | 10 | 29 | 911 | 0.48 | 0.05
GWP | 12 | 37 | 742 | 0.47 | 0.06
GWP | 18 | 64 | 990 | 0.71 | 0.09
Average | 153 | 99 | 920 | 1.31 | 0.76
ISSA | 65 | 60 | 563 | 0.7 | 0.33
Average | 65 | 60 | 563 | 0.7 | 0.33
LS | 270 | 36 | 200 | 1.1 | 1.35
Average | 270 | 36 | 200 | 1.1 | 1.35
MK | 31 | 34 | 188 | 0.34 | 0.16
MK | 73 | 63 | 136 | 0.6 | 0.37
MK | 125 | 92 | 695 | 1.11 | 0.63
MK | 319 | 272 | 1470 | 2.91 | 1.6
MK | 18 | 48 | 31 | 0.31 | 0.09
MK | 65 | 99 | 157 | 0.76 | 0.33
MK | 82 | 98 | 464 | 0.92 | 0.41
Average | 97 | 94 | 466 | 0.95 | 0.48
Global | 33 | 45 | 420 | ≤ 1 | ≤ 1
MP | 2 | 1 | 10 | 0.02 | 0.01
| 1 | 3 | 25 | 0.03 | 0.01
| 1 | 1 | 4 | 0.01 | 0.01
Average | 1 | 2 | 15 | 0.02 | 0.01
MT | 87 | 20 | 226 | 0.47 | 0.44
| 650 | 90 | 740 | 2.86 | 3.25
Average | 1135 | 66 | 582 | 4.31 | 5.68
NS | 52 | 78 | 76 | 0.59 | 0.26
| 235 | 45 | 605 | 1.21 | 1.18
Average | 143 | 61 | 340 | 0.9 | 0.72
PA | 3 | 1 | 16 | 0.02 | 0.02
Average | 12 | 9 | 37 | 0.1 | 0.07
PG | 491 | 31 | 68 | 1.81 | 2.46
PG | 629 | 15 | 10 | 2.18 | 3.15
PG | 246 | 50 | 340 | 1.18 | 1.23
PG | 234 | 21 | 108 | 0.92 | 1.17
PG | 410 | 182 | 34 | 2.29 | 2.05
PG | 209 | 17 | 3 | 0.78 | 1.05
PG | 115 | 31 | 95 | 0.57 | 0.58
PG | 322 | 18 | 116 | 1.2 | 1.61
PG | 306 | 23 | 17 | 1.14 | 1.53
PG | 305 | 20 | 110 | 1.15 | 1.53
PG | 440 | 12 | 235 | 1.61 | 2.2
PG | 233 | 30 | 323 | 1.03 | 1.17
PG | 378 | 4 | 40 | 1.29 | 1.89
PG | 618 | 9 | 24 | 2.11 | 3.09
PG | 340 | 4 | 200 | 1.22 | 1.7
PG | 35 | 72 | 585 | 0.67 | 0.18
PG | 750 | 1 | 14 | 2.51 | 3.75
Average | 378 | 31 | 133 | 1.46 | 1.89
Global | 33 | 45 | 420 | ≤ 1 | ≤ 1
PM | 12 | 12 | 300 | 0.2 | 0.06
PM | 24 | 21 | 653 | 0.4 | 0.12
PM | 75 | 74 | 1073 | 0.98 | 0.38
Average | 143 | 41 | 507 | 0.85 | 0.72
RM | 310 | 1350 | 350 | 7.9 | 1.55
RM | 139 | 350 | 45 | 2.23 | 0.7
RM | 380 | 507 | 361 | 3.92 | 1.9
RM | 306 | 408 | 33 | 3.07 | 1.53
RM | 289 | 285 | 121 | 2.43 | 1.45
RM | 97 | 118 | 15 | 0.92 | 0.49
RM | 710 | 339 | 300 | 4.16 | 3.55
RM | 210 | 539 | 112 | 3.43 | 1.05
RM | 165 | 328 | 53 | 2.21 | 0.83
RM | 347 | 283 | 48 | 2.59 | 1.74
RM | 370 | 328 | 265 | 2.96 | 1.85
RM | 232 | 344 | 45 | 2.51 | 1.16
RM | 379 | 472 | 21 | 3.63 | 1.9
RM | 350 | 414 | 583 | 3.43 | 1.75
RM | 478 | 555 | 401 | 4.5 | 2.39
RM | 255 | 422 | 164 | 3.01 | 1.28
RM | 477 | 705 | 153 | 5.17 | 2.39
RM | 326 | 1129 | 30 | 6.74 | 1.63
RM | 318 | 1320 | 190 | 7.72 | 1.59
RM | 17 | 63 | 625 | 0.58 | 0.09
RM | 100 | 113 | 55 | 0.92 | 0.5
RM | 97 | 118 | 50 | 0.93 | 0.49
RM | 301 | 539 | 215 | 3.77 | 1.51
RM | 170 | 404 | 26 | 2.6 | 0.85
RM | 203 | 598 | 62 | 3.69 | 1.02
RM | 225 | 219 | 5 | 1.85 | 1.13
RM | 568 | 392 | 101 | 3.89 | 2.84
Average | 292 | 467 | 176 | 3.37 | 1.46
Global | 33 | 45 | 420 | ≤ 1 | ≤ 1
SF | 1 | 2 | 92 | 0.04 | 0.01
SF | 1 | 0 | 870 | 0.29 | 0.01
SF | 33 | 24 | 540 | 0.41 | 0.17
SF | 4 | 6 | 297 | 0.14 | 0.02
SF | 0 | 0 | 100 | 0.03 | 0
SF | 0 | 0 | 92 | 0.03 | 0
Average | 6 | 5 | 299 | 0.14 | 0.03
SS | 5 | 0 | 1 | 0.02 | 0.03
SS | 23 | 21 | 0 | 0.18 | 0.12
SS | 23 | 15 | 4 | 0.15 | 0.12
SS | 16 | 20 | 0 | 0.15 | 0.08
SS | 20 | 16 | 0 | 0.15 | 0.1
SS | 62 | 21 | 51 | 0.33 | 0.31
SS | 23 | 15 | 51 | 0.17 | 0.12
SS | 25 | 5 | 10 | 0.11 | 0.13
SS | 196 | 30 | 148 | 0.85 | 0.98
SS | 0 | 150 | 0 | 0.75 | 0
SS | 88 | 49 | 0 | 0.54 | 0.44
Average | 41 | 29 | 24 | 0.29 | 0.21
TS | 1100 | 300 | 330 | 5.3 | 5.5
TS | 1000 | 4000 | 0 | 23.3 | 5
Average | 2843 | 1573 | 110 | 17.4 | 14.2
VA | 59 | 132 | 1130 | 1.23 | 0.3
VA | 92 | 138 | 1200 | 1.4 | 0.46
VA | 280 | 270 | 1900 | 2.92 | 1.4
Average | 155 | 188 | 1533 | 1.97 | 0.78
WP | 8 | 11 | 227 | 0.16 | 0.04
WP | 9 | 11 | 2 | 0.09 | 0.05
Average | 9 | 11 | 115 | 0.12 | 0.04
Global | 33 | 45 | 420 | ≤ 1 | ≤ 1